## CV
Integrated I [A] | 1.97728e-05 | 3.64077e-05 | 6.5856e-05 | 0.000145043 | 0.000261324 | 0.000465078 | 0.000959921 | 0.00154
Cycles | 2 | 2 | 2 | 2 | 2 | 2 | 2 | 2
Area of device [mm2] | 49 | 49 | 49 | 49 | 49 | 49 | 49 | 49
Thickness [mm] | 0.01 | 0.01 | 0.01 | 0.01 | 0.01 | 0.01 | 0.01 | 0.01
voltage range [V] | 0.5 | 0.5 | 0.5 | 0.5 | 0.5 | 0.5 | 0.5 | 0.5
Single cycle current, single part [A] | 9.8864e-06 | 1.820385e-05 | 3.2928e-05 | 7.25215e-05 | 0.000130662 | 0.000232539 | 0.0004799605 | 0.00077
Scan rate [V/s] | 0.005 | 0.01 | 0.02 | 0.05 | 0.1 | 0.2 | 0.5 | 1
Capacitance C [F] | 0.00197728 | 0.001820385 | 0.0016464 | 0.00145043 | 0.00130662 | 0.001162695 | 0.000959921 | 0.00077
Capacitance C [mF] | 1.97728 | 1.820385 | 1.6464 | 1.45043 | 1.30662 | 1.162695 | 0.959921 | 0.77
specific cap [mF/cm2] | 4.035265 | 3.715071 | 3.36 | 2.960061 | 2.666571 | 2.372847 | 1.959022 | 1.571429
specific cap [F/cm3] | 4.035265 | 3.715071 | 3.36 | 2.960061 | 2.666571 | 2.372847 | 1.959022 | 1.571429

## Bending tests
Bending radius | flat | 2 mm | 1.5 mm | 0.7 mm | flat (after bending)
Integrated I [A] | 0.000107313 | 0.000106841 | 0.000105994 | 0.000105795 | 0.000105245
Cycles | 1 | 1 | 1 | 1 | 1
Area of device [mm2] | 0.49 | 0.49 | 0.49 | 0.49 | 0.49
voltage range [V] | 0.5 | 0.5 | 0.5 | 0.5 | 0.5
Single cycle current, single part [A] | 0.000107313 | 0.000106841 | 0.000105994 | 0.000105795 | 0.000105245
Scan rate [V/s] | 0.1 | 0.1 | 0.1 | 0.1 | 0.1
Capacitance C [F] | 0.00107313 | 0.00106841 | 0.00105994 | 0.00105795 | 0.00105245
Capacitance C [mF] | 1.07313 | 1.06841 | 1.05994 | 1.05795 | 1.05245
Retention | 100% | 99.56% | 98.77% | 98.59% | 98.07%
Bending cycles | 1 | 100 | 200 | 300 | 400 | 500 | 600 | 700 | 800 | 900 | 1000
Integrated I [A] | 0.000105245 | 0.000105288 | 0.000105193 | 0.000105383 | 0.000104784 | 0.000104518 | 0.00010444 | 0.000104221 | 0.00010403 | 0.000103979 | 0.000103538
Cycles | 1 | 1 | 1 | 1 | 1 | 1 | 1 | 1 | 1 | 1 | 1
Area of device [mm2] | 0.49 | 0.49 | 0.49 | 0.49 | 0.49 | 0.49 | 0.49 | 0.49 | 0.49 | 0.49 | 0.49
voltage range [V] | 0.5 | 0.5 | 0.5 | 0.5 | 0.5 | 0.5 | 0.5 | 0.5 | 0.5 | 0.5 | 0.5
Single cycle current, single part [A] | 0.000105245 | 0.000105288 | 0.000105193 | 0.000105383 | 0.000104784 | 0.000104518 | 0.00010444 | 0.000104221 | 0.00010403 | 0.000103979 | 0.000103538
Scan rate [V/s] | 0.1 | 0.1 | 0.1 | 0.1 | 0.1 | 0.1 | 0.1 | 0.1 | 0.1 | 0.1 | 0.1
Capacitance C [F] | 0.00105245 | 0.00105288 | 0.00105193 | 0.00105383 | 0.00104784 | 0.00104518 | 0.0010444 | 0.00104221 | 0.0010403 | 0.00103979 | 0.00103538
Capacitance C [mF] | 1.05245 | 1.05288 | 1.05193 | 1.05383 | 1.04784 | 1.04518 | 1.0444 | 1.04221 | 1.0403 | 1.03979 | 1.03538
Retention | 100% | 100% | 99.95% | 100.1% | 99.56% | 99.31% | 99.24% | 99.03% | 98.85% | 98.8% | 98.38%